## Sheet1
| Contour N.o. | point | location_y | location_x | theta | distance | ml_intencity | Stress | K
0 | 1 | 1 | 133 | 570 | 60 | 0.002459799 | 56.5 | 770.0382852 | 98.87043
1 | 1 | 2 | 136 | 547 | 46.66667 | 0.002789192 | 59.5 | 814.9113091 | 109.2322
2 | 1 | 3 | 143 | 517 | 33.33333 | 0.003320315 | 57.25 | 781.2819597 | 113.23
3 | 1 | 4 | 165 | 500 | 20 | 0.003471164 | 57.75 | 789.2648764 | 116.6132
4 | 1 | 5 | 193 | 498 | 6.666667 | 0.003338336 | 58.75 | 804.1586446 | 116.466
5 | 1 | 6 | 220 | 507 | -6.666667 | 0.003079624 | 54.75 | 741.3997632 | 103.1321
6 | 1 | 7 | 243 | 514 | -20 | 0.003036647 | 59.75 | 818.3436565 | 113.089
7 | 1 | 8 | 268 | 520 | -33.33333 | 0.003201658 | 60.5 | 829.12322 | 117.9969
8 | 1 | 9 | 292 | 533 | -46.66667 | 0.00335468 | 55.25 | 751.0919748 | 110.4129
9 | 1 | 10 | 302 | 559 | -60 | 0.003136357 | 55 | 745.8620171 | 108.1373
10 | 2 | 1 | 122 | 564 | 60 | 0.002817583 | 59.5 | 814.9113091 | 111.9832
11 | 2 | 2 | 122 | 534 | 46.66667 | 0.003335034 | 59 | 807.9857025 | 118.4281
12 | 2 | 3 | 132 | 501 | 33.33333 | 0.003874985 | 56.25 | 766.2210872 | 119.9646
13 | 2 | 4 | 161 | 487 | 20 | 0.003859259 | 58.25 | 797.1680603 | 124.1908
14 | 2 | 5 | 191 | 487 | 6.666667 | 0.003657254 | 57 | 777.9026024 | 117.9221
15 | 2 | 6 | 220 | 497 | -6.666667 | 0.003363429 | 56.5 | 770.0382852 | 111.9427
16 | 2 | 7 | 246 | 506 | -20 | 0.003280742 | 57.75 | 789.2648764 | 113.3695
17 | 2 | 8 | 276 | 509 | -33.33333 | 0.003589781 | 56.25 | 766.2210872 | 115.4655
18 | 2 | 9 | 302 | 523 | -46.66667 | 0.003758636 | 51.5 | 635.3848066 | 98.86737
19 | 2 | 10 | 314 | 552 | -60 | 0.003533282 | 52 | 665.1190032 | 102.3512
20 | 3 | 1 | 110 | 557 | 60 | 0.003214508 | 58.75 | 804.1586446 | 118.033
21 | 3 | 2 | 109 | 520 | 46.66667 | 0.003879827 | 57.25 | 781.2819597 | 123.5137
22 | 3 | 3 | 124 | 489 | 33.33333 | 0.004287047 | 56.75 | 774.3866719 | 127.5267
23 | 3 | 4 | 156 | 473 | 20 | 0.004284 | 57.25 | 781.2819597 | 128.239
24 | 3 | 5 | 190 | 474 | 6.666667 | 0.004029382 | 55 | 745.8620171 | 118.678
25 | 3 | 6 | 222 | 487 | -6.666667 | 0.003653793 | 58.75 | 804.1586446 | 121.8446
26 | 3 | 7 | 250 | 495 | -20 | 0.003615161 | 55.75 | 757.9632457 | 114.2877
27 | 3 | 8 | 285 | 496 | -33.33333 | 0.004041418 | 55 | 745.8620171 | 119.2586
28 | 3 | 9 | 313 | 514 | -46.66667 | 0.004163593 | 57.5 | 784.2930167 | 128.4439
29 | 3 | 10 | 325 | 546 | -60 | 0.003891173 | 56.5 | 770.0382852 | 124.3532
30 | 4 | 1 | 99 | 551 | 60 | 0.003572343 | 56.75 | 774.3866719 | 119.8226
31 | 4 | 2 | 99 | 512 | 46.66667 | 0.004244372 | 55.5 | 755.0970919 | 124.8563
32 | 4 | 3 | 118 | 480 | 33.33333 | 0.004596094 | 56.5 | 770.0382852 | 131.3019
33 | 4 | 4 | 153 | 463 | 20 | 0.004581863 | 55.75 | 757.9632457 | 128.6639
34 | 4 | 5 | 190 | 463 | 6.666667 | 0.004341541 | 55.5 | 755.0970919 | 124.7146
35 | 4 | 6 | 223 | 478 | -6.666667 | 0.003912513 | 56.5 | 770.0382852 | 120.7348
36 | 4 | 7 | 254 | 486 | -20 | 0.00389589 | 56 | 762.6286338 | 119.3724
37 | 4 | 8 | 291 | 486 | -33.33333 | 0.004374322 | 55 | 745.8620171 | 124.0732
38 | 4 | 9 | 320 | 506 | -46.66667 | 0.004466017 | 52.5 | 690.3665938 | 117.0957
39 | 4 | 10 | 333 | 541 | -60 | 0.004160553 | 55.5 | 755.0970919 | 126.0906
40 | 5 | 1 | 87 | 543 | 60 | 0.003983742 | 56.25 | 766.2210872 | 125.1999
41 | 5 | 2 | 91 | 504 | 46.66667 | 0.004567498 | 57 | 777.9026024 | 133.4337
42 | 5 | 3 | 112 | 470 | 33.33333 | 0.004928965 | 56 | 762.6286338 | 134.6651
43 | 5 | 4 | 149 | 453 | 20 | 0.004889389 | 57.25 | 781.2819597 | 137.0006
44 | 5 | 5 | 188 | 450 | 6.666667 | 0.004717055 | 55.75 | 757.9632457 | 130.4896
45 | 5 | 6 | 224 | 470 | -6.666667 | 0.004142857 | 58.5 | 800.4263609 | 129.1409
46 | 5 | 7 | 257 | 473 | -20 | 0.004274366 | 56.5 | 770.0382852 | 126.2512
47 | 5 | 8 | 299 | 476 | -33.33333 | 0.004738725 | 53.25 | 710.2284364 | 122.9682
48 | 5 | 9 | 329 | 498 | -46.66667 | 0.004809854 | 53 | 705.5667623 | 124.1953
49 | 5 | 10 | 341 | 535 | -60 | 0.004444396 | 55 | 745.8620171 | 128.7269