## Sheet1
| Contour N.o. | point | location_y | location_x | theta | distance | ml_intencity | Stress | K
0 | 1 | 1 | 482 | 1462 | 60 | 0.0001285523 | 0.06764706 | 627.4791039 | 17.8317
1 | 1 | 2 | 482 | 1457 | 45 | 0.0001535039 | 0.06372549 | 627.4791039 | 19.48626
2 | 1 | 3 | 483 | 1450 | 30 | 0.0001907559 | 0.07254902 | 626.0367014 | 21.67303
3 | 1 | 4 | 489 | 1446 | 15 | 0.000201391 | 0.06666667 | 627.4791039 | 22.32066
4 | 1 | 5 | 494 | 1445 | 0 | 0.0002026811 | 0.07254902 | 626.0367014 | 22.34068
5 | 1 | 6 | 501 | 1449 | -15 | 0.0001770058 | 0.06078431 | 629.2109741 | 20.98349
6 | 1 | 7 | 506 | 1456 | -30 | 0.0001424049 | 0.05392157 | 628.0488211 | 18.78611
7 | 1 | 8 | 508 | 1460 | -45 | 0.0001277387 | 0.06078431 | 629.2109741 | 17.8249
8 | 1 | 9 | 509 | 1463 | -60 | 0.0001184204 | 0.05882353 | 629.2109741 | 17.16181
9 | 2 | 1 | 470 | 1455 | 60 | 0.0002283233 | 0.05588235 | 620.1898722 | 23.4884
10 | 2 | 2 | 471 | 1447 | 45 | 0.0002604287 | 0.06078431 | 629.2109741 | 25.45132
11 | 2 | 3 | 474 | 1434 | 30 | 0.0003233013 | 0.0627451 | 627.4791039 | 28.28029
12 | 2 | 4 | 483 | 1425 | 15 | 0.0003590561 | 0.04705882 | 634.7262492 | 30.14778
13 | 2 | 5 | 496 | 1422 | 0 | 0.000368231 | 0.05196078 | 625.5157321 | 30.08766
14 | 2 | 6 | 506 | 1430 | -15 | 0.0003187544 | 0.04509804 | 570.9774127 | 25.55257
15 | 2 | 7 | 513 | 1439 | -30 | 0.0002744632 | 0.05294118 | 569.9876601 | 23.66946
16 | 2 | 8 | 519 | 1448 | -45 | 0.0002452749 | 0.04117647 | 553.7852599 | 21.7389
17 | 2 | 9 | 521 | 1457 | -60 | 0.0002143079 | 0.05980392 | 629.2109741 | 23.08708
18 | 3 | 1 | 456 | 1447 | 60 | 0.0003444581 | 0.05490196 | 633.5995183 | 29.47384
19 | 3 | 2 | 456 | 1433 | 45 | 0.0004084371 | 0.04019608 | 553.7852599 | 28.05263
20 | 3 | 3 | 464 | 1416 | 30 | 0.0004719725 | 0.05784314 | 634.1729089 | 34.534
21 | 3 | 4 | 476 | 1402 | 15 | 0.0005325858 | 0.04509804 | 570.9774127 | 33.02945
22 | 3 | 5 | 494 | 1397 | 0 | 0.0005489264 | 0.05098039 | 620.8763273 | 36.46298
23 | 3 | 6 | 512 | 1407 | -15 | 0.0004903372 | 0.05 | 634.7262492 | 35.23072
24 | 3 | 7 | 524 | 1420 | -30 | 0.0004327916 | 0.04705882 | 634.7262492 | 33.09838
25 | 3 | 8 | 534 | 1432 | -45 | 0.0004036224 | 0.05196078 | 625.5157321 | 31.4989
26 | 3 | 9 | 539 | 1449 | -60 | 0.0003555544 | 0.04803922 | 634.7262492 | 29.99806
27 | 4 | 1 | 446 | 1444 | 60 | 0.0004173385 | 0.03823529 | 553.7852599 | 28.35563
28 | 4 | 2 | 447 | 1422 | 45 | 0.0005106485 | 0.03921569 | 553.7852599 | 31.36693
29 | 4 | 3 | 454 | 1398 | 30 | 0.0006206447 | 0.04803922 | 634.7262492 | 39.63591
30 | 4 | 4 | 472 | 1380 | 15 | 0.0006934792 | 0.05882353 | 629.2109741 | 41.5337
31 | 4 | 5 | 495 | 1376 | 0 | 0.0007003982 | 0.03823529 | 553.7852599 | 36.73701
32 | 4 | 6 | 519 | 1386 | -15 | 0.0006497393 | 0.03235294 | 593.5095991 | 37.92145
33 | 4 | 7 | 533 | 1402 | -30 | 0.0005780684 | 0.04019608 | 553.7852599 | 33.37428
34 | 4 | 8 | 547 | 1417 | -45 | 0.0005468808 | 0.04803922 | 634.7262492 | 37.20509
35 | 4 | 9 | 556 | 1438 | -60 | 0.0005015323 | 0.04509804 | 570.9774127 | 32.04956
36 | 5 | 1 | 433 | 1437 | 60 | 0.0005239012 | 0.04117647 | 553.7852599 | 31.77019
37 | 5 | 2 | 435 | 1409 | 45 | 0.0006383668 | 0.02941176 | 605.2840991 | 38.33222
38 | 5 | 3 | 444 | 1384 | 30 | 0.0007442429 | 0.0372549 | 578.9407658 | 39.5888
39 | 5 | 4 | 463 | 1357 | 15 | 0.0008707773 | 0.03921569 | 553.7852599 | 40.96214
40 | 5 | 5 | 495 | 1348 | 0 | 0.000902556 | 0.0372549 | 578.9407658 | 43.59745
41 | 5 | 6 | 524 | 1361 | -15 | 0.000833552 | 0.03921569 | 553.7852599 | 40.07702
42 | 5 | 7 | 548 | 1381 | -30 | 0.0007630235 | 0.03431373 | 578.9407658 | 40.08519
43 | 5 | 8 | 567 | 1398 | -45 | 0.0007456775 | 0.03529412 | 578.9407658 | 39.6259
44 | 5 | 9 | 578 | 1426 | -60 | 0.0006824155 | 0.03823529 | 553.7852599 | 36.25931
45 | 6 | 1 | 422 | 1429 | 60 | 0.0006216099 | 0.03627451 | 578.9407658 | 36.17818
46 | 6 | 2 | 426 | 1401 | 45 | 0.0007250478 | 0.02843137 | 605.2840991 | 40.85189
47 | 6 | 3 | 434 | 1366 | 30 | 0.0008928871 | 0.03823529 | 553.7852599 | 41.47826
48 | 6 | 4 | 458 | 1338 | 15 | 0.001012608 | 0.03333333 | 582.8005532 | 46.48666
49 | 6 | 5 | 497 | 1327 | 0 | 0.001054176 | 0.03431373 | 578.9407658 | 47.11733
50 | 6 | 6 | 529 | 1343 | -15 | 0.0009683977 | 0.01960784 | 631.175372 | 49.23394
51 | 6 | 7 | 560 | 1361 | -30 | 0.00093138 | 0.05098039 | 620.8763273 | 47.49517
52 | 6 | 8 | 583 | 1384 | -45 | 0.0008986197 | 0.04411765 | 570.9774127 | 42.90189
53 | 6 | 9 | 595 | 1414 | -60 | 0.0008321123 | 0.03235294 | 593.5095991 | 42.91137
54 | 7 | 1 | 409 | 1423 | 60 | 0.0007245084 | 0.02254902 | 595.2473444 | 40.15807
55 | 7 | 2 | 410 | 1385 | 45 | 0.0008884094 | 0.02745098 | 605.2840991 | 45.2205
56 | 7 | 3 | 424 | 1348 | 30 | 0.00104154 | 0.03627451 | 578.9407658 | 46.8331
57 | 7 | 4 | 451 | 1311 | 15 | 0.001213963 | 0.03333333 | 582.8005532 | 50.89913
58 | 7 | 5 | 497 | 1299 | 0 | 0.001256338 | 0.03137255 | 593.5095991 | 52.73161
59 | 7 | 6 | 536 | 1320 | -15 | 0.001141822 | 0.02745098 | 605.2840991 | 51.26797
60 | 7 | 7 | 570 | 1340 | -30 | 0.001098921 | 0.03431373 | 578.9407658 | 48.10588
61 | 7 | 8 | 602 | 1365 | -45 | 0.001092617 | 0.03431373 | 578.9407658 | 47.96646
62 | 7 | 9 | 619 | 1402 | -60 | 0.001025423 | 0.03039216 | 593.5095991 | 47.63575
63 | 8 | 1 | 394 | 1414 | 60 | 0.0008507916 | 0.02745098 | 605.2840991 | 44.25115
64 | 8 | 2 | 398 | 1372 | 45 | 0.001016103 | 0.03333333 | 582.8005532 | 46.56486
65 | 8 | 3 | 415 | 1329 | 30 | 0.00119291 | 0.02745098 | 605.2840991 | 52.40153
66 | 8 | 4 | 447 | 1288 | 15 | 0.001381799 | 0.02843137 | 605.2840991 | 56.39874
67 | 8 | 5 | 495 | 1276 | 0 | 0.001422401 | 0.03039216 | 593.5095991 | 56.10851
68 | 8 | 6 | 543 | 1301 | -15 | 0.001287407 | 0.03333333 | 582.8005532 | 52.41621
69 | 8 | 7 | 583 | 1321 | -30 | 0.001264528 | 0.03529412 | 578.9407658 | 51.6035
70 | 8 | 8 | 620 | 1345 | -45 | 0.001286739 | 0.02352941 | 632.9241921 | 56.9071
71 | 8 | 9 | 637 | 1392 | -60 | 0.001174079 | 0.02745098 | 605.2840991 | 51.98303
72 | 9 | 1 | 375 | 1402 | 60 | 0.001012943 | 0.02352941 | 632.9241921 | 50.48912
73 | 9 | 2 | 378 | 1357 | 45 | 0.001194722 | 0.02254902 | 595.2473444 | 51.5704
74 | 9 | 3 | 397 | 1304 | 30 | 0.001414167 | 0.03137255 | 593.5095991 | 55.94471
75 | 9 | 4 | 437 | 1260 | 15 | 0.001595815 | 0.01862745 | 631.175372 | 63.20173
76 | 9 | 5 | 496 | 1252 | 0 | 0.001595668 | 0.03235294 | 593.5095991 | 59.4277
77 | 9 | 6 | 550 | 1274 | -15 | 0.001488783 | 0.02941176 | 605.2840991 | 58.54135
78 | 9 | 7 | 596 | 1297 | -30 | 0.001461554 | 0.03137255 | 593.5095991 | 56.87431
79 | 9 | 8 | 645 | 1322 | -45 | 0.001531673 | 0.01862745 | 631.175372 | 61.91597
80 | 9 | 9 | 662 | 1377 | -60 | 0.001384551 | 0.03529412 | 578.9407658 | 53.99359
81 | 10 | 1 | 353 | 1389 | 60 | 0.001197446 | 0.01862745 | 631.175372 | 54.7434
82 | 10 | 2 | 360 | 1335 | 45 | 0.001398934 | 0.03039216 | 593.5095991 | 55.64113
83 | 10 | 3 | 382 | 1275 | 30 | 0.001649626 | 0.02058824 | 621.5585298 | 63.27842
84 | 10 | 4 | 430 | 1233 | 15 | 0.001797181 | 0.02254902 | 595.2473444 | 63.25299
85 | 10 | 5 | 496 | 1229 | 0 | 0.001761733 | 0.01960784 | 631.175372 | 66.40641
86 | 10 | 6 | 555 | 1251 | -15 | 0.001658529 | 0.0245098 | 565.6895396 | 57.74673
87 | 10 | 7 | 611 | 1272 | -30 | 0.001672006 | 0.02745098 | 605.2840991 | 62.03819
88 | 10 | 8 | 669 | 1300 | -45 | 0.001766491 | 0.02058824 | 621.5585298 | 65.47978
89 | 10 | 9 | 690 | 1358 | -60 | 0.001628331 | 0.02254902 | 595.2473444 | 60.2036
90 | 11 | 1 | 322 | 1372 | 60 | 0.001452628 | 0.01372549 | 572.0068389 | 54.64269
91 | 11 | 2 | 328 | 1304 | 45 | 0.001720549 | 0.01764706 | 624.1998666 | 64.89731
92 | 11 | 3 | 353 | 1227 | 30 | 0.002054466 | 0.01470588 | 580.9016366 | 65.99832
93 | 11 | 4 | 422 | 1197 | 15 | 0.002063163 | 0.01764706 | 624.1998666 | 71.06867
94 | 11 | 5 | 495 | 1203 | 0 | 0.001949472 | 0.01960784 | 631.175372 | 69.85516
95 | 11 | 6 | 561 | 1227 | -15 | 0.00183713 | 0.02352941 | 632.9241921 | 68.00006
96 | 11 | 7 | 627 | 1243 | -30 | 0.001911122 | 0.02254902 | 595.2473444 | 65.22627
97 | 11 | 8 | 697 | 1271 | -45 | 0.002057508 | 0.02058824 | 621.5585298 | 70.66793
98 | 11 | 9 | 726 | 1339 | -60 | 0.001921934 | 0.03431373 | 578.9407658 | 63.61464
99 | 12 | 1 | 295 | 1355 | 60 | 0.001682868 | 0.01960784 | 631.175372 | 64.89762
100 | 12 | 2 | 294 | 1268 | 45 | 0.00207798 | 0.01078431 | 579.9059116 | 66.25944
101 | 12 | 3 | 334 | 1191 | 30 | 0.002348158 | 0.01568627 | 580.9016366 | 70.55814
102 | 12 | 4 | 411 | 1165 | 15 | 0.002306958 | 0.02647059 | 631.7495402 | 76.05932
103 | 12 | 5 | 496 | 1179 | 0 | 0.002122744 | 0.01372549 | 572.0068389 | 66.06021
104 | 12 | 6 | 568 | 1205 | -15 | 0.002003633 | 0.01666667 | 624.1998666 | 70.03585
105 | 12 | 7 | 641 | 1219 | -30 | 0.002111725 | 0.005882353 | 556.2479313 | 64.07195
106 | 12 | 8 | 720 | 1247 | -45 | 0.002297482 | 0.02058824 | 621.5585298 | 74.6754
107 | 12 | 9 | 751 | 1325 | -60 | 0.002128789 | 0.0254902 | 565.6895396 | 65.41813
108 | 13 | 1 | 264 | 1339 | 60 | 0.001934425 | 0.02058824 | 621.5585298 | 68.5191
109 | 13 | 2 | 263 | 1239 | 45 | 0.002384257 | 0.01372549 | 572.0068389 | 70.00794
110 | 13 | 3 | 316 | 1161 | 30 | 0.002600722 | 0.01372549 | 572.0068389 | 73.11879
111 | 13 | 4 | 402 | 1132 | 15 | 0.002553926 | 0.01568627 | 580.9016366 | 73.58588
112 | 13 | 5 | 495 | 1153 | 0 | 0.002310481 | 0.004901961 | 609.2439388 | 73.40613
113 | 13 | 6 | 573 | 1183 | -15 | 0.002166414 | 0.01666667 | 624.1998666 | 72.82526
114 | 13 | 7 | 658 | 1192 | -30 | 0.0023419 | 0.01568627 | 580.9016366 | 70.46406
115 | 13 | 8 | 745 | 1221 | -45 | 0.002557883 | 0.01176471 | 576.044748 | 73.02409
116 | 13 | 9 | 780 | 1306 | -60 | 0.002378785 | 0.01960784 | 631.175372 | 77.15806
117 | 14 | 1 | 238 | 1324 | 60 | 0.002151152 | 0.01568627 | 580.9016366 | 67.52923
118 | 14 | 2 | 239 | 1217 | 45 | 0.002619108 | 0.008823529 | 562.2198009 | 72.11945
119 | 14 | 3 | 302 | 1139 | 30 | 0.002788836 | 0.01862745 | 631.175372 | 83.54922
120 | 14 | 4 | 397 | 1105 | 15 | 0.002751509 | 0.01470588 | 580.9016366 | 76.37931
121 | 14 | 5 | 496 | 1132 | 0 | 0.002462094 | 0.006862745 | 622.204774 | 77.38835
122 | 14 | 6 | 578 | 1164 | -15 | 0.002308268 | 0.004901961 | 609.2439388 | 73.37059
123 | 14 | 7 | 672 | 1167 | -30 | 0.002548767 | 0.007843137 | 562.2198009 | 71.14626
124 | 14 | 8 | 761 | 1202 | -45 | 0.0027367 | 0.02156863 | 623.4916102 | 81.75489
125 | 14 | 9 | 802 | 1294 | -60 | 0.002559636 | 0.01568627 | 580.9016366 | 73.66231
126 | 15 | 1 | 210 | 1304 | 60 | 0.002398558 | 0.001960784 | 583.6656807 | 71.64616
127 | 15 | 2 | 223 | 1198 | 45 | 0.002797813 | 0.01470588 | 580.9016366 | 77.01609
128 | 15 | 3 | 291 | 1116 | 30 | 0.002972362 | 0.0127451 | 572.0068389 | 78.16871
129 | 15 | 4 | 389 | 1078 | 15 | 0.002954772 | 0.0009803922 | 555.0715562 | 75.63078
130 | 15 | 5 | 496 | 1104 | 0 | 0.00266426 | 0.005882353 | 556.2479313 | 71.96919
131 | 15 | 6 | 584 | 1137 | -15 | 0.002507817 | 0.009803922 | 619.4274696 | 77.7546
132 | 15 | 7 | 689 | 1135 | -30 | 0.00281026 | 0.002941176 | 612.2671363 | 81.35703
133 | 15 | 8 | 781 | 1186 | -45 | 0.002920343 | 0.01568627 | 580.9016366 | 78.68448
134 | 15 | 9 | 823 | 1282 | -60 | 0.002734261 | 0.004901961 | 609.2439388 | 79.84815
135 | 16 | 1 | 184 | 1293 | 60 | 0.002600722 | 0.01666667 | 624.1998666 | 79.78556
136 | 16 | 2 | 208 | 1184 | 45 | 0.002945857 | 0.003921569 | -0.003105556 | -0.0004224884
137 | 16 | 3 | 279 | 1097 | 30 | 0.003134481 | 0.006862745 | 622.204774 | 87.31664
138 | 16 | 4 | 384 | 1056 | 15 | 0.003117537 | 0.005882353 | 556.2479313 | 77.85059
139 | 16 | 5 | 494 | 1079 | 0 | 0.002844802 | 0.004901961 | 609.2439388 | 81.45302
140 | 16 | 6 | 590 | 1116 | -15 | 0.002665473 | 0.01176471 | 576.044748 | 74.54715
141 | 16 | 7 | 700 | 1113 | -30 | 0.0029876 | 0.01372549 | 572.0068389 | 78.36882
142 | 16 | 8 | 796 | 1173 | -45 | 0.003063278 | 0.0009803922 | 555.0715562 | 77.00373
143 | 16 | 9 | 840 | 1273 | -60 | 0.002873029 | 0.01176471 | 576.044748 | 77.38912
144 | 17 | 1 | 158 | 1277 | 60 | 0.002821063 | 0.01372549 | 572.0068389 | 76.14849
145 | 17 | 2 | 190 | 1167 | 45 | 0.003124544 | 0.01372549 | 572.0068389 | 80.14272
146 | 17 | 3 | 260 | 1072 | 30 | 0.003359512 | 0.01176471 | 576.044748 | 83.69031
147 | 17 | 4 | 376 | 1033 | 15 | 0.003292925 | 0.001960784 | 583.6656807 | 83.95427
148 | 17 | 5 | 495 | 1053 | 0 | 0.0030325 | 0.002941176 | 612.2671363 | 84.51451
149 | 17 | 6 | 599 | 1083 | -15 | 0.002912433 | 0.01666667 | 624.1998666 | 84.43827
150 | 17 | 7 | 718 | 1085 | -30 | 0.00322759 | 0.003921569 | -0.003105556 | -0.0004422414
151 | 17 | 8 | 810 | 1156 | -45 | 0.003221584 | 0.004901961 | 609.2439388 | 86.67533
152 | 17 | 9 | 857 | 1264 | -60 | 0.003011808 | 0.001960784 | 583.6656807 | 80.28446
153 | 18 | 1 | 140 | 1266 | 60 | 0.002973336 | 0.001960784 | 583.6656807 | 79.77004
154 | 18 | 2 | 177 | 1152 | 45 | 0.003267513 | 0.01176471 | 576.044748 | 82.53429
155 | 18 | 3 | 250 | 1044 | 30 | 0.003570592 | 0.007843137 | 562.2198009 | 84.20873
156 | 18 | 4 | 371 | 1011 | 15 | 0.003455679 | 0.002941176 | 612.2671363 | 90.21844
157 | 18 | 5 | 496 | 1033 | 0 | 0.003176895 | 0.003921569 | -0.003105556 | -0.0004387638
158 | 18 | 6 | 606 | 1054 | -15 | 0.003127788 | 0.008823529 | 562.2198009 | 78.81564
159 | 18 | 7 | 731 | 1061 | -30 | 0.003424614 | 0.0127451 | 572.0068389 | 83.90501
160 | 18 | 8 | 826 | 1138 | -45 | 0.00339523 | 0.0127451 | 572.0068389 | 83.54209
161 | 18 | 9 | 874 | 1253 | -60 | 0.003157836 | 0.003921569 | -0.003105556 | -0.0004374091
162 | 19 | 1 | 120 | 1254 | 60 | 0.003141724 | 0.0009803922 | 555.0715562 | 77.98061
163 | 19 | 2 | 153 | 1133 | 45 | 0.003487066 | 0.001960784 | 583.6656807 | 86.39006
164 | 19 | 3 | 237 | 1025 | 30 | 0.003736314 | 0.005882353 | 556.2479313 | 85.22577
165 | 19 | 4 | 365 | 988 | 15 | 0.003627295 | 0.006862745 | 622.204774 | 93.93175
166 | 19 | 5 | 494 | 1006 | 0 | 0.003371872 | 0.01176471 | 576.044748 | 83.84587
167 | 19 | 6 | 616 | 1022 | -15 | 0.003369614 | 0.008823529 | 562.2198009 | 81.80576
168 | 19 | 7 | 743 | 1035 | -30 | 0.003630649 | 0.001960784 | 583.6656807 | 88.15301
169 | 19 | 8 | 845 | 1122 | -45 | 0.003573839 | 0.009803922 | 619.4274696 | 92.817
170 | 19 | 9 | 896 | 1242 | -60 | 0.003335091 | 0.003921569 | -0.003105556 | -0.0004495178
171 | 20 | 1 | 106 | 1246 | 60 | 0.003258142 | 0.003921569 | -0.003105556 | -0.0004443018
172 | 20 | 2 | 137 | 1122 | 45 | 0.00362511 | 0.0009803922 | 555.0715562 | 83.76818
173 | 20 | 3 | 227 | 1014 | 30 | 0.003841277 | 0.003921569 | -0.003105556 | -0.0004824564
174 | 20 | 4 | 362 | 971 | 15 | 0.003751457 | 0.01568627 | 580.9016366 | 89.18468
175 | 20 | 5 | 495 | 982 | 0 | 0.003545134 | 0.002941176 | 612.2671363 | 91.37917
176 | 20 | 6 | 624 | 992 | -15 | 0.00359379 | 0.001960784 | 583.6656807 | 87.70577
177 | 20 | 7 | 755 | 1016 | -30 | 0.00379271 | 0.007843137 | 562.2198009 | 86.78843
178 | 20 | 8 | 857 | 1103 | -45 | 0.003732377 | 0.007843137 | 562.2198009 | 86.09312
179 | 20 | 9 | 913 | 1233 | -60 | 0.003473885 | 0.001960784 | 583.6656807 | 86.22348