## Sheet1
| Contour N.o. | point | location_y | location_x | theta | distance | ml_intencity | Stress | K |  | stress | ml
0 | 1 | 1 | 482 | 1462 | 60 | 0.0001280899 | 0.06764706 | 1379.469 | 128 | 1 | 1253.7 | 0.06420642
1 | 1 | 2 | 482 | 1457 | 45 | 0.0001529517 | 0.06372549 | 1262.386 | 128 | 2 | 933.5 | 0.0530053
2 | 1 | 3 | 483 | 1450 | 30 | 0.0001900697 | 0.07254902 | 1132.434 | 128 | 3 | 749.8 | 0.04960496
3 | 1 | 4 | 489 | 1446 | 15 | 0.0002006666 | 0.06666667 | 1102.127 | 128 | 4 | 655.8 | 0.04310431
4 | 1 | 5 | 494 | 1445 | 0 | 0.0002019521 | 0.07254902 | 1098.614 | 128 | 5 | 578.5 | 0.03680368
5 | 1 | 6 | 501 | 1449 | -15 | 0.0001763691 | 0.06078431 | 1175.596 | 128 | 6 | 531.6 | 0.03530353
6 | 1 | 7 | 506 | 1456 | -30 | 0.0001418927 | 0.05392157 | 1310.658 | 128 | 7 | 486.4 | 0.03080308
7 | 1 | 8 | 508 | 1460 | -45 | 0.0001272792 | 0.06078431 | 1383.855 | 128 | 8 | 453.8 | 0.02960296
8 | 1 | 9 | 509 | 1463 | -60 | 0.0001179944 | 0.05882353 | 1437.271 | 128 | 9 | 419.8 | 0.0270027
9 | 2 | 1 | 470 | 1455 | 60 | 0.000227502 | 0.05588235 | 1035.087 | 128 | 10 | 391.5 | 0.0230023
10 | 2 | 2 | 471 | 1447 | 45 | 0.0002594919 | 0.06078431 | 969.1865 | 128 | 11 | 361.7 | 0.02050205
11 | 2 | 3 | 474 | 1434 | 30 | 0.0003221383 | 0.0627451 | 869.8574 | 128 | 12 | 340.8 | 0.0050005
12 | 2 | 4 | 483 | 1425 | 15 | 0.0003577645 | 0.04705882 | 825.4117 | 128 | 13 | 323 | 0.01470147
13 | 2 | 5 | 496 | 1422 | 0 | 0.0003669065 | 0.05196078 | 815.0638 | 128 | 14 | 301.6 | 0.01270127
14 | 2 | 6 | 506 | 1430 | -15 | 0.0003176078 | 0.04509804 | 876.0395 | 128 | 15 | 298.7 | 0.00750075
15 | 2 | 7 | 513 | 1439 | -30 | 0.0002734759 | 0.05294118 | 944.082 | 128 | 16 | 290.1 | 0.00850085
16 | 2 | 8 | 519 | 1448 | -45 | 0.0002443926 | 0.04117647 | 998.6774 | 128 | 17 | 280.8 | 0.0080008
17 | 2 | 9 | 521 | 1457 | -60 | 0.000213537 | 0.05980392 | 1068.397 | 128 | 18 | 273.2 | 0.00720072
18 | 3 | 1 | 456 | 1447 | 60 | 0.000343219 | 0.05490196 | 842.7206 | 128 | 19 | 265.6 | 0.00380038
19 | 3 | 2 | 456 | 1433 | 45 | 0.0004069679 | 0.04019608 | 773.9077 | 128 | 20 | 260.1 | 0.0050005
20 | 3 | 3 | 464 | 1416 | 30 | 0.0004702747 | 0.05784314 | 719.9353 | 128
21 | 3 | 4 | 476 | 1402 | 15 | 0.00053067 | 0.04509804 | 677.7304 | 128
22 | 3 | 5 | 494 | 1397 | 0 | 0.0005469519 | 0.05098039 | 667.5668 | 128
23 | 3 | 6 | 512 | 1407 | -15 | 0.0004885734 | 0.05 | 706.3246 | 128
24 | 3 | 7 | 524 | 1420 | -30 | 0.0004312348 | 0.04705882 | 751.8174 | 128
25 | 3 | 8 | 534 | 1432 | -45 | 0.0004021705 | 0.05196078 | 778.5099 | 128
26 | 3 | 9 | 539 | 1449 | -60 | 0.0003542755 | 0.04803922 | 829.4663 | 128
27 | 4 | 1 | 446 | 1444 | 60 | 0.0004158373 | 0.03823529 | 765.6099 | 128
28 | 4 | 2 | 447 | 1422 | 45 | 0.0005088116 | 0.03921569 | 692.1349 | 128
29 | 4 | 3 | 454 | 1398 | 30 | 0.0006184122 | 0.04803922 | 627.8129 | 128
30 | 4 | 4 | 472 | 1380 | 15 | 0.0006909846 | 0.05882353 | 593.9297 | 128
31 | 4 | 5 | 495 | 1376 | 0 | 0.0006978788 | 0.03823529 | 590.9888 | 128
32 | 4 | 6 | 519 | 1386 | -15 | 0.0006474021 | 0.03235294 | 613.5956 | 128
33 | 4 | 7 | 533 | 1402 | -30 | 0.000575989 | 0.04019608 | 650.5223 | 128
34 | 4 | 8 | 547 | 1417 | -45 | 0.0005449136 | 0.04803922 | 668.8142 | 128
35 | 4 | 9 | 556 | 1438 | -60 | 0.0004997282 | 0.04509804 | 698.397 | 128
36 | 5 | 1 | 433 | 1437 | 60 | 0.0005220167 | 0.04117647 | 683.3246 | 128
37 | 5 | 2 | 435 | 1409 | 45 | 0.0006360705 | 0.02941176 | 619.0371 | 128
38 | 5 | 3 | 444 | 1384 | 30 | 0.0007415658 | 0.0372549 | 573.3165 | 128
39 | 5 | 4 | 463 | 1357 | 15 | 0.000867645 | 0.03921569 | 530.0273 | 128
40 | 5 | 5 | 495 | 1348 | 0 | 0.0008993094 | 0.0372549 | 520.6127 | 128
41 | 5 | 6 | 524 | 1361 | -15 | 0.0008305537 | 0.03921569 | 541.7332 | 128
42 | 5 | 7 | 548 | 1381 | -30 | 0.0007602788 | 0.03431373 | 566.2169 | 128
43 | 5 | 8 | 567 | 1398 | -45 | 0.0007429952 | 0.03529412 | 572.7647 | 128
44 | 5 | 9 | 578 | 1426 | -60 | 0.0006799608 | 0.03823529 | 598.7249 | 128
45 | 6 | 1 | 422 | 1429 | 60 | 0.0006193739 | 0.03627451 | 627.3253 | 128
46 | 6 | 2 | 426 | 1401 | 45 | 0.0007224397 | 0.02843137 | 580.856 | 128
47 | 6 | 3 | 434 | 1366 | 30 | 0.0008896753 | 0.03823529 | 523.4238 | 128
48 | 6 | 4 | 458 | 1338 | 15 | 0.001008966 | 0.03333333 | 491.5086 | 128
49 | 6 | 5 | 497 | 1327 | 0 | 0.001050384 | 0.03431373 | 481.7205 | 128
50 | 6 | 6 | 529 | 1343 | -15 | 0.0009649142 | 0.01960784 | 502.6028 | 128
51 | 6 | 7 | 560 | 1361 | -30 | 0.0009280297 | 0.05098039 | 512.4935 | 128
52 | 6 | 8 | 583 | 1384 | -45 | 0.0008953873 | 0.04411765 | 521.7516 | 128
53 | 6 | 9 | 595 | 1414 | -60 | 0.0008291191 | 0.03235294 | 542.2016 | 128
54 | 7 | 1 | 409 | 1423 | 60 | 0.0007219022 | 0.02254902 | 581.0722 | 128
55 | 7 | 2 | 410 | 1385 | 45 | 0.0008852137 | 0.02745098 | 524.7412 | 128
56 | 7 | 3 | 424 | 1348 | 30 | 0.001037793 | 0.03627451 | 484.634 | 128
57 | 7 | 4 | 451 | 1311 | 15 | 0.001209596 | 0.03333333 | 448.8994 | 128
58 | 7 | 5 | 497 | 1299 | 0 | 0.001251819 | 0.03137255 | 441.264 | 128
59 | 7 | 6 | 536 | 1320 | -15 | 0.001137715 | 0.02745098 | 462.8631 | 128
60 | 7 | 7 | 570 | 1340 | -30 | 0.001094968 | 0.03431373 | 471.8116 | 128
61 | 7 | 8 | 602 | 1365 | -45 | 0.001088687 | 0.03431373 | 473.1707 | 128
62 | 7 | 9 | 619 | 1402 | -60 | 0.001021735 | 0.03039216 | 488.4276 | 128
63 | 8 | 1 | 394 | 1414 | 60 | 0.0008477312 | 0.02745098 | 536.2165 | 128
64 | 8 | 2 | 398 | 1372 | 45 | 0.001012448 | 0.03333333 | 490.6626 | 128
65 | 8 | 3 | 415 | 1329 | 30 | 0.001188619 | 0.02745098 | 452.8433 | 128
66 | 8 | 4 | 447 | 1288 | 15 | 0.001376829 | 0.02843137 | 420.755 | 128
67 | 8 | 5 | 495 | 1276 | 0 | 0.001417284 | 0.03039216 | 414.7064 | 128
68 | 8 | 6 | 543 | 1301 | -15 | 0.001282776 | 0.03333333 | 435.907 | 128
69 | 8 | 7 | 583 | 1321 | -30 | 0.001259979 | 0.03529412 | 439.8328 | 128
70 | 8 | 8 | 620 | 1345 | -45 | 0.00128211 | 0.02352941 | 436.0201 | 128
71 | 8 | 9 | 637 | 1392 | -60 | 0.001169856 | 0.02745098 | 456.4604 | 128
72 | 9 | 1 | 375 | 1402 | 60 | 0.001009299 | 0.02352941 | 491.4274 | 128
73 | 9 | 2 | 378 | 1357 | 45 | 0.001190425 | 0.02254902 | 452.4997 | 128
74 | 9 | 3 | 397 | 1304 | 30 | 0.001409081 | 0.03137255 | 415.9119 | 128
75 | 9 | 4 | 437 | 1260 | 15 | 0.001590075 | 0.01862745 | 391.5259 | 128
76 | 9 | 5 | 496 | 1252 | 0 | 0.001589928 | 0.03235294 | 391.544 | 128
77 | 9 | 6 | 550 | 1274 | -15 | 0.001483428 | 0.02941176 | 405.3555 | 128
78 | 9 | 7 | 596 | 1297 | -30 | 0.001456297 | 0.03137255 | 409.1139 | 128
79 | 9 | 8 | 645 | 1322 | -45 | 0.001526164 | 0.01862745 | 399.6398 | 128
80 | 9 | 9 | 662 | 1377 | -60 | 0.00137957 | 0.03529412 | 420.3367 | 128
81 | 10 | 1 | 353 | 1389 | 60 | 0.001193139 | 0.01862745 | 451.9847 | 128
82 | 10 | 2 | 360 | 1335 | 45 | 0.001393902 | 0.03039216 | 418.1702 | 128
83 | 10 | 3 | 382 | 1275 | 30 | 0.001643692 | 0.02058824 | 385.0872 | 128
84 | 10 | 4 | 430 | 1233 | 15 | 0.001790717 | 0.02254902 | 368.9401 | 128
85 | 10 | 5 | 496 | 1229 | 0 | 0.001755396 | 0.01960784 | 372.6334 | 128
86 | 10 | 6 | 555 | 1251 | -15 | 0.001652564 | 0.0245098 | 384.0521 | 128
87 | 10 | 7 | 611 | 1272 | -30 | 0.001665992 | 0.02745098 | 382.5012 | 128
88 | 10 | 8 | 669 | 1300 | -45 | 0.001760136 | 0.02058824 | 372.1312 | 128
89 | 10 | 9 | 690 | 1358 | -60 | 0.001622474 | 0.02254902 | 387.597 | 128
90 | 11 | 1 | 322 | 1372 | 60 | 0.001447403 | 0.01372549 | 410.369 | 128
91 | 11 | 2 | 328 | 1304 | 45 | 0.00171436 | 0.01764706 | 377.0668 | 128
92 | 11 | 3 | 353 | 1227 | 30 | 0.002047075 | 0.01470588 | 345.0661 | 128
93 | 11 | 4 | 422 | 1197 | 15 | 0.002055742 | 0.01764706 | 344.338 | 128
94 | 11 | 5 | 495 | 1203 | 0 | 0.001942459 | 0.01960784 | 354.2365 | 128
95 | 11 | 6 | 561 | 1227 | -15 | 0.001830522 | 0.02352941 | 364.9067 | 128
96 | 11 | 7 | 627 | 1243 | -30 | 0.001904247 | 0.02254902 | 357.773 | 128
97 | 11 | 8 | 697 | 1271 | -45 | 0.002050107 | 0.02058824 | 344.8109 | 128
98 | 11 | 9 | 726 | 1339 | -60 | 0.001915021 | 0.03431373 | 356.7652 | 128
99 | 12 | 1 | 295 | 1355 | 60 | 0.001676815 | 0.01960784 | 381.2648 | 128
100 | 12 | 2 | 294 | 1268 | 45 | 0.002070506 | 0.01078431 | 343.1082 | 128
101 | 12 | 3 | 334 | 1191 | 30 | 0.002339712 | 0.01568627 | 322.7662 | 128
102 | 12 | 4 | 411 | 1165 | 15 | 0.00229866 | 0.02647059 | 325.6356 | 128
103 | 12 | 5 | 496 | 1179 | 0 | 0.002115108 | 0.01372549 | 339.4713 | 128
104 | 12 | 6 | 568 | 1205 | -15 | 0.001996426 | 0.01666667 | 349.4159 | 128
105 | 12 | 7 | 641 | 1219 | -30 | 0.002104129 | -0.005882353 | 340.3558 | 128
106 | 12 | 8 | 720 | 1247 | -45 | 0.002289217 | 0.02058824 | 326.3065 | 128
107 | 12 | 9 | 751 | 1325 | -60 | 0.002121131 | 0.0254902 | 338.9889 | 128
108 | 13 | 1 | 264 | 1339 | 60 | 0.001927467 | 0.02058824 | 355.6115 | 128
109 | 13 | 2 | 263 | 1239 | 45 | 0.002375681 | 0.01372549 | 320.3135 | 128
110 | 13 | 3 | 316 | 1161 | 30 | 0.002591367 | 0.01372549 | 306.6937 | 128
111 | 13 | 4 | 402 | 1132 | 15 | 0.00254474 | 0.01568627 | 309.4907 | 128
112 | 13 | 5 | 495 | 1153 | 0 | 0.00230217 | 0.004901961 | 325.3873 | 128
113 | 13 | 6 | 573 | 1183 | -15 | 0.002158621 | 0.01666667 | 336.0323 | 128
114 | 13 | 7 | 658 | 1192 | -30 | 0.002333476 | 0.01568627 | 323.1972 | 128
115 | 13 | 8 | 745 | 1221 | -45 | 0.002548682 | 0.01176471 | 309.2512 | 128
116 | 13 | 9 | 780 | 1306 | -60 | 0.002370228 | 0.01960784 | 320.6817 | 128
117 | 14 | 1 | 238 | 1324 | 60 | 0.002143414 | 0.01568627 | 337.2223 | 128
118 | 14 | 2 | 239 | 1217 | 45 | 0.002609687 | 0.008823529 | 305.6153 | 128
119 | 14 | 3 | 302 | 1139 | 30 | 0.002778804 | 0.01862745 | 296.1695 | 128
120 | 14 | 4 | 397 | 1105 | 15 | 0.002741611 | 0.01470588 | 298.1716 | 128
121 | 14 | 5 | 496 | 1132 | 0 | 0.002453237 | 0.006862745 | 315.2096 | 128
122 | 14 | 6 | 578 | 1164 | -15 | 0.002299965 | 0.004901961 | 325.5432 | 128
123 | 14 | 7 | 672 | 1167 | -30 | 0.002539599 | 0.007843137 | 309.8038 | 128
124 | 14 | 8 | 761 | 1202 | -45 | 0.002726856 | 0.02156863 | 298.9773 | 128
125 | 14 | 9 | 802 | 1294 | -60 | 0.002550428 | 0.01568627 | 309.1454 | 128
126 | 15 | 1 | 210 | 1304 | 60 | 0.00238993 | 0 | 319.3572 | 128
127 | 15 | 2 | 223 | 1198 | 45 | 0.002787749 | 0.01470588 | 295.694 | 128
128 | 15 | 3 | 291 | 1116 | 30 | 0.002961671 | 0.0127451 | 286.8804 | 128
129 | 15 | 4 | 389 | 1078 | 15 | 0.002944143 | 0.0009803922 | 287.7331 | 128
130 | 15 | 5 | 496 | 1104 | 0 | 0.002654676 | 0.005882353 | 303.0146 | 128
131 | 15 | 6 | 584 | 1137 | -15 | 0.002498796 | 0.009803922 | 312.3229 | 128
132 | 15 | 7 | 689 | 1135 | -30 | 0.002800151 | 0.002941176 | 295.0384 | 128
133 | 15 | 8 | 781 | 1186 | -45 | 0.002909838 | 0.01568627 | 289.4242 | 128
134 | 15 | 9 | 823 | 1282 | -60 | 0.002724425 | 0.004901961 | 299.1106 | 128
135 | 16 | 1 | 184 | 1293 | 60 | 0.002591367 | 0.01666667 | 306.6937 | 128
136 | 16 | 2 | 208 | 1184 | 45 | 0.002935261 | 0.003921569 | 288.1681 | 128
137 | 16 | 3 | 279 | 1097 | 30 | 0.003123205 | 0.006862745 | 279.3631 | 128
138 | 16 | 4 | 384 | 1056 | 15 | 0.003106323 | 0.005882353 | 280.1212 | 128
139 | 16 | 5 | 494 | 1079 | 0 | 0.002834569 | 0.004901961 | 293.2417 | 128
140 | 16 | 6 | 590 | 1116 | -15 | 0.002655885 | 0.01176471 | 302.9456 | 128
141 | 16 | 7 | 700 | 1113 | -30 | 0.002976853 | 0.01372549 | 286.1479 | 128
142 | 16 | 8 | 796 | 1173 | -45 | 0.003052259 | 0.0009803922 | 282.5911 | 128
143 | 16 | 9 | 840 | 1273 | -60 | 0.002862695 | 0.01176471 | 291.7976 | 128
144 | 17 | 1 | 158 | 1277 | 60 | 0.002810916 | 0.01372549 | 294.4729 | 128
145 | 17 | 2 | 190 | 1167 | 45 | 0.003113305 | 0.01372549 | 279.8069 | 128
146 | 17 | 3 | 260 | 1072 | 30 | 0.003347427 | 0.01176471 | 269.8446 | 128
147 | 17 | 4 | 376 | 1033 | 15 | 0.00328108 | 0.001960784 | 272.5592 | 128
148 | 17 | 5 | 495 | 1053 | 0 | 0.003021591 | 0.002941176 | 284.0216 | 128
149 | 17 | 6 | 599 | 1083 | -15 | 0.002901957 | 0.01666667 | 289.8169 | 128
150 | 17 | 7 | 718 | 1085 | -30 | 0.00321598 | 0.003921569 | 275.304 | 128
151 | 17 | 8 | 810 | 1156 | -45 | 0.003209996 | 0.004901961 | 275.5605 | 128
152 | 17 | 9 | 857 | 1264 | -60 | 0.003000975 | 0.001960784 | 284.9956 | 128
153 | 18 | 1 | 140 | 1266 | 60 | 0.00296264 | 0.001960784 | 286.8335 | 128
154 | 18 | 2 | 177 | 1152 | 45 | 0.003255759 | 0.01176471 | 273.617 | 128
155 | 18 | 3 | 250 | 1044 | 30 | 0.003557749 | 0.007843137 | 261.747 | 128
156 | 18 | 4 | 371 | 1011 | 15 | 0.003443248 | 0.0009803922 | 266.0634 | 128
157 | 18 | 5 | 496 | 1033 | 0 | 0.003165468 | 0.003921569 | 277.4919 | 128
158 | 18 | 6 | 606 | 1054 | -15 | 0.003116536 | 0.008823529 | 279.6618 | 128
159 | 18 | 7 | 731 | 1061 | -30 | 0.003412295 | 0.0127451 | 267.2674 | 128
160 | 18 | 8 | 826 | 1138 | -45 | 0.003383017 | 0.0127451 | 268.4214 | 128
161 | 18 | 9 | 874 | 1253 | -60 | 0.003146477 | 0.003921569 | 278.3281 | 128
162 | 19 | 1 | 120 | 1254 | 60 | 0.003130422 | -0.0009803922 | 279.0409 | 128
163 | 19 | 2 | 153 | 1133 | 45 | 0.003474522 | -0.001960784 | 264.8633 | 128
164 | 19 | 3 | 237 | 1025 | 30 | 0.003722874 | -0.005882353 | 255.8763 | 128
165 | 19 | 4 | 365 | 988 | 15 | 0.003614247 | 0.006862745 | 259.6931 | 128
166 | 19 | 5 | 494 | 1006 | 0 | 0.003359743 | 0.01176471 | 269.3495 | 128
167 | 19 | 6 | 616 | 1022 | -15 | 0.003357493 | 0.008823529 | 269.4398 | 128
168 | 19 | 7 | 743 | 1035 | -30 | 0.003617589 | 0.001960784 | 259.5731 | 128
169 | 19 | 8 | 845 | 1122 | -45 | 0.003560984 | 0.009803922 | 261.628 | 128
170 | 19 | 9 | 896 | 1242 | -60 | 0.003323095 | 0.003921569 | 270.8307 | 128
171 | 20 | 1 | 106 | 1246 | 60 | 0.003246422 | 0.003921569 | 274.0102 | 128
172 | 20 | 2 | 137 | 1122 | 45 | 0.00361207 | -0.0009803922 | 259.7713 | 128
173 | 20 | 3 | 227 | 1014 | 30 | 0.00382746 | 0.003921569 | 252.3562 | 128
174 | 20 | 4 | 362 | 971 | 15 | 0.003737962 | 0.01568627 | 255.3594 | 128
175 | 20 | 5 | 495 | 982 | 0 | 0.003532381 | 0.002941176 | 262.6851 | 128
176 | 20 | 6 | 624 | 992 | -15 | 0.003580863 | 0.001960784 | 260.9008 | 128
177 | 20 | 7 | 755 | 1016 | -30 | 0.003779068 | 0.007843137 | 253.9668 | 128
178 | 20 | 8 | 857 | 1103 | -45 | 0.003718951 | 0.007843137 | 256.0112 | 128
179 | 20 | 9 | 913 | 1233 | -60 | 0.003461389 | 0.001960784 | 265.3653 | 128