## Sheet1
| Contour N.o. | point | location_y | location_x | theta | distance | ml_intencity | Stress | K
0 | 1 | 1 | 482 | 1462 | 60 | 0.0001396431 | 0.06764706 | 627.4791039 | 18.585
1 | 1 | 2 | 482 | 1457 | 45 | 0.0001667474 | 0.06372549 | 627.4791039 | 20.30946
2 | 1 | 3 | 483 | 1450 | 30 | 0.0002072133 | 0.07254902 | 626.0367014 | 22.58861
3 | 1 | 4 | 489 | 1446 | 15 | 0.0002187659 | 0.06666667 | 627.4791039 | 23.26359
4 | 1 | 5 | 494 | 1445 | 0 | 0.0002201674 | 0.07254902 | 626.0367014 | 23.28446
5 | 1 | 6 | 501 | 1449 | -15 | 0.0001922769 | 0.06078431 | 629.2109741 | 21.86993
6 | 1 | 7 | 506 | 1456 | -30 | 0.0001546908 | 0.05392157 | 628.0488211 | 19.57972
7 | 1 | 8 | 508 | 1460 | -45 | 0.0001387593 | 0.06078431 | 629.2109741 | 18.57791
8 | 1 | 9 | 509 | 1463 | -60 | 0.000128637 | 0.05882353 | 629.2109741 | 17.88681
9 | 2 | 1 | 470 | 1455 | 60 | 0.0002480218 | 0.05588235 | 620.1898722 | 24.48067
10 | 2 | 2 | 471 | 1447 | 45 | 0.0002828971 | 0.06078431 | 629.2109741 | 26.52651
11 | 2 | 3 | 474 | 1434 | 30 | 0.0003511939 | 0.0627451 | 627.4791039 | 29.47499
12 | 2 | 4 | 483 | 1425 | 15 | 0.0003900335 | 0.04705882 | 634.7262492 | 31.42137
13 | 2 | 5 | 496 | 1422 | 0 | 0.0004 | 0.05196078 | 625.5157321 | 31.35871
14 | 2 | 6 | 506 | 1430 | -15 | 0.0003462547 | 0.04509804 | 570.9774127 | 26.63204
15 | 2 | 7 | 513 | 1439 | -30 | 0.0002981424 | 0.05294118 | 569.9876601 | 24.66938
16 | 2 | 8 | 519 | 1448 | -45 | 0.0002664359 | 0.04117647 | 553.7852599 | 22.65725
17 | 2 | 9 | 521 | 1457 | -60 | 0.0002327972 | 0.05980392 | 629.2109741 | 24.06239
18 | 3 | 1 | 456 | 1447 | 60 | 0.000374176 | 0.05490196 | 633.5995183 | 30.71896
19 | 3 | 2 | 456 | 1433 | 45 | 0.0004436748 | 0.04019608 | 553.7852599 | 29.23771
20 | 3 | 3 | 464 | 1416 | 30 | 0.0005126917 | 0.05784314 | 634.1729089 | 35.99289
21 | 3 | 4 | 476 | 1402 | 15 | 0.0005785344 | 0.04509804 | 570.9774127 | 34.42478
22 | 3 | 5 | 494 | 1397 | 0 | 0.0005962848 | 0.05098039 | 620.8763273 | 38.00335
23 | 3 | 6 | 512 | 1407 | -15 | 0.0005326408 | 0.05 | 634.7262492 | 36.71904
24 | 3 | 7 | 524 | 1420 | -30 | 0.0004701305 | 0.04705882 | 634.7262492 | 34.49662
25 | 3 | 8 | 534 | 1432 | -45 | 0.0004384447 | 0.05196078 | 625.5157321 | 32.82957
26 | 3 | 9 | 539 | 1449 | -60 | 0.0003862297 | 0.04803922 | 634.7262492 | 31.26533
27 | 4 | 1 | 446 | 1444 | 60 | 0.0004533442 | 0.03823529 | 553.7852599 | 29.55351
28 | 4 | 2 | 447 | 1422 | 45 | 0.0005547045 | 0.03921569 | 553.7852599 | 32.69202
29 | 4 | 3 | 454 | 1398 | 30 | 0.0006741905 | 0.04803922 | 634.7262492 | 41.31033
30 | 4 | 4 | 472 | 1380 | 15 | 0.0007533087 | 0.05882353 | 629.2109741 | 43.28829
31 | 4 | 5 | 495 | 1376 | 0 | 0.0007608247 | 0.03823529 | 553.7852599 | 38.28897
32 | 4 | 6 | 519 | 1386 | -15 | 0.0007057952 | 0.03235294 | 593.5095991 | 39.52344
33 | 4 | 7 | 533 | 1402 | -30 | 0.000627941 | 0.04019608 | 553.7852599 | 34.78417
34 | 4 | 8 | 547 | 1417 | -45 | 0.0005940626 | 0.04803922 | 634.7262492 | 38.77681
35 | 4 | 9 | 556 | 1438 | -60 | 0.0005448017 | 0.04509804 | 570.9774127 | 33.40349
36 | 5 | 1 | 433 | 1437 | 60 | 0.0005691005 | 0.04117647 | 553.7852599 | 33.11232
37 | 5 | 2 | 435 | 1409 | 45 | 0.0006934416 | 0.02941176 | 605.2840991 | 39.95156
38 | 5 | 3 | 444 | 1384 | 30 | 0.0008084521 | 0.0372549 | 578.9407658 | 41.26123
39 | 5 | 4 | 463 | 1357 | 15 | 0.0009459032 | 0.03921569 | 553.7852599 | 42.69258
40 | 5 | 5 | 495 | 1348 | 0 | 0.0009804235 | 0.0372549 | 578.9407658 | 45.43923
41 | 5 | 6 | 524 | 1361 | -15 | 0.0009054663 | 0.03921569 | 553.7852599 | 41.77007
42 | 5 | 7 | 548 | 1381 | -30 | 0.000828853 | 0.03431373 | 578.9407658 | 41.77859
43 | 5 | 8 | 567 | 1398 | -45 | 0.0008100104 | 0.03529412 | 578.9407658 | 41.2999
44 | 5 | 9 | 578 | 1426 | -60 | 0.0007412906 | 0.03823529 | 553.7852599 | 37.79108
45 | 6 | 1 | 422 | 1429 | 60 | 0.000675239 | 0.03627451 | 578.9407658 | 37.70653
46 | 6 | 2 | 426 | 1401 | 45 | 0.000787601 | 0.02843137 | 605.2840991 | 42.57767
47 | 6 | 3 | 434 | 1366 | 30 | 0.0009699205 | 0.03823529 | 553.7852599 | 43.23051
48 | 6 | 4 | 458 | 1338 | 15 | 0.00109997 | 0.03333333 | 582.8005532 | 48.45048
49 | 6 | 5 | 497 | 1327 | 0 | 0.001145125 | 0.03431373 | 578.9407658 | 49.1078
50 | 6 | 6 | 529 | 1343 | -15 | 0.001051946 | 0.01960784 | 631.175372 | 51.31382
51 | 6 | 7 | 560 | 1361 | -30 | 0.001011734 | 0.05098039 | 620.8763273 | 49.5016
52 | 6 | 8 | 583 | 1384 | -45 | 0.0009761477 | 0.04411765 | 570.9774127 | 44.71428
53 | 6 | 9 | 595 | 1414 | -60 | 0.0009039024 | 0.03235294 | 593.5095991 | 44.72416
54 | 7 | 1 | 409 | 1423 | 60 | 0.000787015 | 0.02254902 | 595.2473444 | 41.85455
55 | 7 | 2 | 410 | 1385 | 45 | 0.0009650565 | 0.02745098 | 605.2840991 | 47.13084
56 | 7 | 3 | 424 | 1348 | 30 | 0.001131398 | 0.03627451 | 578.9407658 | 48.81156
57 | 7 | 4 | 451 | 1311 | 15 | 0.001318697 | 0.03333333 | 582.8005532 | 53.04936
58 | 7 | 5 | 497 | 1299 | 0 | 0.001364728 | 0.03137255 | 593.5095991 | 54.95925
59 | 7 | 6 | 536 | 1320 | -15 | 0.001240332 | 0.02745098 | 605.2840991 | 53.43378
60 | 7 | 7 | 570 | 1340 | -30 | 0.00119373 | 0.03431373 | 578.9407658 | 50.13811
61 | 7 | 8 | 602 | 1365 | -45 | 0.001186882 | 0.03431373 | 578.9407658 | 49.9928
62 | 7 | 9 | 619 | 1402 | -60 | 0.001113891 | 0.03039216 | 593.5095991 | 49.64812
63 | 8 | 1 | 394 | 1414 | 60 | 0.0009241932 | 0.02745098 | 605.2840991 | 46.12053
64 | 8 | 2 | 398 | 1372 | 45 | 0.001103767 | 0.03333333 | 582.8005532 | 48.53199
65 | 8 | 3 | 415 | 1329 | 30 | 0.001295828 | 0.02745098 | 605.2840991 | 54.61523
66 | 8 | 4 | 447 | 1288 | 15 | 0.001501013 | 0.02843137 | 605.2840991 | 58.7813
67 | 8 | 5 | 495 | 1276 | 0 | 0.001545118 | 0.03039216 | 593.5095991 | 58.47881
68 | 8 | 6 | 543 | 1301 | -15 | 0.001398478 | 0.03333333 | 582.8005532 | 54.63053
69 | 8 | 7 | 583 | 1321 | -30 | 0.001373624 | 0.03529412 | 578.9407658 | 53.78349
70 | 8 | 8 | 620 | 1345 | -45 | 0.001397752 | 0.02352941 | 632.9241921 | 59.31114
71 | 8 | 9 | 637 | 1392 | -60 | 0.001275372 | 0.02745098 | 605.2840991 | 54.17905
72 | 9 | 1 | 375 | 1402 | 60 | 0.001100334 | 0.02352941 | 632.9241921 | 52.62203
73 | 9 | 2 | 378 | 1357 | 45 | 0.001297796 | 0.02254902 | 595.2473444 | 53.74899
74 | 9 | 3 | 397 | 1304 | 30 | 0.001536174 | 0.03137255 | 593.5095991 | 58.30809
75 | 9 | 4 | 437 | 1260 | 15 | 0.001733493 | 0.01862745 | 631.175372 | 65.87168
76 | 9 | 5 | 496 | 1252 | 0 | 0.001733333 | 0.03235294 | 593.5095991 | 61.93822
77 | 9 | 6 | 550 | 1274 | -15 | 0.001617228 | 0.02941176 | 605.2840991 | 61.01442
78 | 9 | 7 | 596 | 1297 | -30 | 0.001587649 | 0.03137255 | 593.5095991 | 59.27696
79 | 9 | 8 | 645 | 1322 | -45 | 0.001663818 | 0.01862745 | 631.175372 | 64.5316
80 | 9 | 9 | 662 | 1377 | -60 | 0.001504002 | 0.03529412 | 578.9407658 | 56.27455
81 | 10 | 1 | 353 | 1389 | 60 | 0.001300755 | 0.01862745 | 631.175372 | 57.05603
82 | 10 | 2 | 360 | 1335 | 45 | 0.001519627 | 0.03039216 | 593.5095991 | 57.99169
83 | 10 | 3 | 382 | 1275 | 30 | 0.001791947 | 0.02058824 | 621.5585298 | 65.95161
84 | 10 | 4 | 430 | 1233 | 15 | 0.001952232 | 0.02254902 | 595.2473444 | 65.92511
85 | 10 | 5 | 496 | 1229 | 0 | 0.001913725 | 0.01960784 | 631.175372 | 69.21175
86 | 10 | 6 | 555 | 1251 | -15 | 0.001801618 | 0.0245098 | 565.6895396 | 60.18624
87 | 10 | 7 | 611 | 1272 | -30 | 0.001816258 | 0.02745098 | 605.2840991 | 64.65899
88 | 10 | 8 | 669 | 1300 | -45 | 0.001918894 | 0.02058824 | 621.5585298 | 68.24597
89 | 10 | 9 | 690 | 1358 | -60 | 0.001768814 | 0.02254902 | 595.2473444 | 62.7469
90 | 11 | 1 | 322 | 1372 | 60 | 0.001577953 | 0.01372549 | 572.0068389 | 56.95107
91 | 11 | 2 | 328 | 1304 | 45 | 0.001868989 | 0.01764706 | 624.1998666 | 67.6389
92 | 11 | 3 | 353 | 1227 | 30 | 0.002231714 | 0.01470588 | 580.9016366 | 68.78642
93 | 11 | 4 | 422 | 1197 | 15 | 0.002241162 | 0.01764706 | 624.1998666 | 74.07096
94 | 11 | 5 | 495 | 1203 | 0 | 0.002117662 | 0.01960784 | 631.175372 | 72.80618
95 | 11 | 6 | 561 | 1227 | -15 | 0.001995628 | 0.02352941 | 632.9241921 | 70.87272
96 | 11 | 7 | 627 | 1243 | -30 | 0.002076003 | 0.02254902 | 595.2473444 | 67.98175
97 | 11 | 8 | 697 | 1271 | -45 | 0.002235019 | 0.02058824 | 621.5585298 | 73.65329
98 | 11 | 9 | 726 | 1339 | -60 | 0.002087748 | 0.03431373 | 578.9407658 | 66.30204
99 | 12 | 1 | 295 | 1355 | 60 | 0.001828057 | 0.01960784 | 631.175372 | 67.63922
100 | 12 | 2 | 294 | 1268 | 45 | 0.002257257 | 0.01078431 | 579.9059116 | 69.05857
101 | 12 | 3 | 334 | 1191 | 30 | 0.002550745 | 0.01568627 | 580.9016366 | 73.53887
102 | 12 | 4 | 411 | 1165 | 15 | 0.00250599 | 0.02647059 | 631.7495402 | 79.27244
103 | 12 | 5 | 496 | 1179 | 0 | 0.002305882 | 0.01372549 | 572.0068389 | 68.85092
104 | 12 | 6 | 568 | 1205 | -15 | 0.002176495 | 0.01666667 | 624.1998666 | 72.99451
105 | 12 | 7 | 641 | 1219 | -30 | 0.002293913 | 0.005882353 | 556.2479313 | 66.77867
106 | 12 | 8 | 720 | 1247 | -45 | 0.002495696 | 0.02058824 | 621.5585298 | 77.83006
107 | 12 | 9 | 751 | 1325 | -60 | 0.002312449 | 0.0254902 | 565.6895396 | 68.18171
108 | 13 | 1 | 264 | 1339 | 60 | 0.002101317 | 0.02058824 | 621.5585298 | 71.41369
109 | 13 | 2 | 263 | 1239 | 45 | 0.002589958 | 0.01372549 | 572.0068389 | 72.96542
110 | 13 | 3 | 316 | 1161 | 30 | 0.002825098 | 0.01372549 | 572.0068389 | 76.20769
111 | 13 | 4 | 402 | 1132 | 15 | 0.002774265 | 0.01568627 | 580.9016366 | 76.69451
112 | 13 | 5 | 495 | 1153 | 0 | 0.002509816 | 0.004901961 | 609.2439388 | 76.50716
113 | 13 | 6 | 573 | 1183 | -15 | 0.00235332 | 0.01666667 | 624.1998666 | 75.90176
114 | 13 | 7 | 658 | 1192 | -30 | 0.002543947 | 0.01568627 | 580.9016366 | 73.44081
115 | 13 | 8 | 745 | 1221 | -45 | 0.002778564 | 0.01176471 | 576.044748 | 76.10898
116 | 13 | 9 | 780 | 1306 | -60 | 0.002584013 | 0.01960784 | 631.175372 | 80.4176
117 | 14 | 1 | 238 | 1324 | 60 | 0.002336742 | 0.01568627 | 580.9016366 | 70.382
118 | 14 | 2 | 239 | 1217 | 45 | 0.00284507 | 0.008823529 | 562.2198009 | 75.16613
119 | 14 | 3 | 302 | 1139 | 30 | 0.003029442 | 0.01862745 | 631.175372 | 87.07875
120 | 14 | 4 | 397 | 1105 | 15 | 0.002988894 | 0.01470588 | 580.9016366 | 79.60595
121 | 14 | 5 | 496 | 1132 | 0 | 0.00267451 | 0.006862745 | 622.204774 | 80.65761
122 | 14 | 6 | 578 | 1164 | -15 | 0.002507413 | 0.004901961 | 609.2439388 | 76.47013
123 | 14 | 7 | 672 | 1167 | -30 | 0.002768661 | 0.007843137 | 562.2198009 | 74.15183
124 | 14 | 8 | 761 | 1202 | -45 | 0.002972808 | 0.02156863 | 623.4916102 | 85.20862
125 | 14 | 9 | 802 | 1294 | -60 | 0.002780467 | 0.01568627 | 580.9016366 | 76.77417
126 | 15 | 1 | 210 | 1304 | 60 | 0.002605492 | 0.001960784 | 583.6656807 | 74.67285
127 | 15 | 2 | 223 | 1198 | 45 | 0.003039193 | 0.01470588 | 580.9016366 | 80.26963
128 | 15 | 3 | 291 | 1116 | 30 | 0.003228802 | 0.0127451 | 572.0068389 | 81.47095
129 | 15 | 4 | 389 | 1078 | 15 | 0.003209693 | 0.0009803922 | 555.0715562 | 78.8258
130 | 15 | 5 | 496 | 1104 | 0 | 0.002894118 | 0.005882353 | 556.2479313 | 75.00953
131 | 15 | 6 | 584 | 1137 | -15 | 0.002724178 | 0.009803922 | 619.4274696 | 81.03933
132 | 15 | 7 | 689 | 1135 | -30 | 0.003052714 | 0.002941176 | 612.2671363 | 84.79395
133 | 15 | 8 | 781 | 1186 | -45 | 0.003172295 | 0.01568627 | 580.9016366 | 82.0085
134 | 15 | 9 | 823 | 1282 | -60 | 0.002970158 | 0.004901961 | 609.2439388 | 83.22133
135 | 16 | 1 | 184 | 1293 | 60 | 0.002825098 | 0.01666667 | 624.1998666 | 83.15609
136 | 16 | 2 | 208 | 1184 | 45 | 0.00320001 | 0.003921569 | -0.003105556 | -0.0004403364
137 | 16 | 3 | 279 | 1097 | 30 | 0.003404906 | 0.006862745 | 622.204774 | 91.00532
138 | 16 | 4 | 384 | 1056 | 15 | 0.003386501 | 0.005882353 | 556.2479313 | 81.13938
139 | 16 | 5 | 494 | 1079 | 0 | 0.003090236 | 0.004901961 | 609.2439388 | 84.89399
140 | 16 | 6 | 590 | 1116 | -15 | 0.002895435 | 0.01176471 | 576.044748 | 77.69638
141 | 16 | 7 | 700 | 1113 | -30 | 0.003245353 | 0.01372549 | 572.0068389 | 81.6795
142 | 16 | 8 | 796 | 1173 | -45 | 0.003327561 | 0.0009803922 | 555.0715562 | 80.25675
143 | 16 | 9 | 840 | 1273 | -60 | 0.003120899 | 0.01176471 | 576.044748 | 80.65842
144 | 17 | 1 | 158 | 1277 | 60 | 0.003064449 | 0.01372549 | 572.0068389 | 79.36538
145 | 17 | 2 | 190 | 1167 | 45 | 0.003394113 | 0.01372549 | 572.0068389 | 83.52835
146 | 17 | 3 | 260 | 1072 | 30 | 0.003649352 | 0.01176471 | 576.044748 | 87.2258
147 | 17 | 4 | 376 | 1033 | 15 | 0.003577021 | 0.001960784 | 583.6656807 | 87.50091
148 | 17 | 5 | 495 | 1053 | 0 | 0.003294127 | 0.002941176 | 612.2671363 | 88.08482
149 | 17 | 6 | 599 | 1083 | -15 | 0.003163702 | 0.01666667 | 624.1998666 | 88.00536
150 | 17 | 7 | 718 | 1085 | -30 | 0.003506049 | 0.003921569 | -0.003105556 | -0.0004609239
151 | 17 | 8 | 810 | 1156 | -45 | 0.003499525 | 0.004901961 | 609.2439388 | 90.33692
152 | 17 | 9 | 857 | 1264 | -60 | 0.003271651 | 0.001960784 | 583.6656807 | 83.67607
153 | 18 | 1 | 140 | 1266 | 60 | 0.003229859 | 0.001960784 | 583.6656807 | 83.13992
154 | 18 | 2 | 177 | 1152 | 45 | 0.003549416 | 0.01176471 | 576.044748 | 86.02095
155 | 18 | 3 | 250 | 1044 | 30 | 0.003878644 | 0.007843137 | 562.2198009 | 87.76613
156 | 18 | 4 | 371 | 1011 | 15 | 0.003753816 | 0.002941176 | 612.2671363 | 94.02971
157 | 18 | 5 | 496 | 1033 | 0 | 0.00345098 | 0.003921569 | -0.003105556 | -0.0004572993
158 | 18 | 6 | 606 | 1054 | -15 | 0.003397636 | 0.008823529 | 562.2198009 | 82.14521
159 | 18 | 7 | 731 | 1061 | -30 | 0.00372007 | 0.0127451 | 572.0068389 | 87.44957
160 | 18 | 8 | 826 | 1138 | -45 | 0.003688151 | 0.0127451 | 572.0068389 | 87.07132
161 | 18 | 9 | 874 | 1253 | -60 | 0.003430277 | 0.003921569 | -0.003105556 | -0.0004558874
162 | 19 | 1 | 120 | 1254 | 60 | 0.003412774 | 0.0009803922 | 555.0715562 | 81.2749
163 | 19 | 2 | 153 | 1133 | 45 | 0.003787911 | 0.001960784 | 583.6656807 | 90.0396
164 | 19 | 3 | 237 | 1025 | 30 | 0.004058662 | 0.005882353 | 556.2479313 | 88.82613
165 | 19 | 4 | 365 | 988 | 15 | 0.003940238 | 0.006862745 | 622.204774 | 97.8999
166 | 19 | 5 | 494 | 1006 | 0 | 0.003662779 | 0.01176471 | 576.044748 | 87.38794
167 | 19 | 6 | 616 | 1022 | -15 | 0.003660326 | 0.008823529 | 562.2198009 | 85.26164
168 | 19 | 7 | 743 | 1035 | -30 | 0.003943882 | 0.001960784 | 583.6656807 | 91.87703
169 | 19 | 8 | 845 | 1122 | -45 | 0.003882171 | 0.009803922 | 619.4274696 | 96.73805
170 | 19 | 9 | 896 | 1242 | -60 | 0.003622825 | 0.003921569 | -0.003105556 | -0.0004685077
171 | 20 | 1 | 106 | 1246 | 60 | 0.003539237 | 0.003921569 | -0.003105556 | -0.0004630713
172 | 20 | 2 | 137 | 1122 | 45 | 0.003937864 | 0.0009803922 | 555.0715562 | 87.30696
173 | 20 | 3 | 227 | 1014 | 30 | 0.004172682 | 0.003921569 | -0.003105556 | -0.0005028377
174 | 20 | 4 | 362 | 971 | 15 | 0.004075112 | 0.01568627 | 580.9016366 | 92.95228
175 | 20 | 5 | 495 | 982 | 0 | 0.003850988 | 0.002941176 | 612.2671363 | 95.23947
176 | 20 | 6 | 624 | 992 | -15 | 0.003903842 | 0.001960784 | 583.6656807 | 91.41089
177 | 20 | 7 | 755 | 1016 | -30 | 0.004119925 | 0.007843137 | 562.2198009 | 90.45481
178 | 20 | 8 | 857 | 1103 | -45 | 0.004054386 | 0.007843137 | 562.2198009 | 89.73012
179 | 20 | 9 | 913 | 1233 | -60 | 0.003773592 | 0.001960784 | 583.6656807 | 89.86598